## Master - Flexible Overview
|  |  | Product Texts |  |  |  |  | Properties | [6 empty] | Mechanical Properties | [6 empty] | Compostable Certification |  |  |  | Technical recommendation | Specifications |  |  |  |  | Products & Applications |  |  |  | Product Images
| Product Grade | Series | Description | Short Description | Product Highlight 1 with optional description | Product Highlight 2 with optional description | Product Highlight 3 with optional description | Material Density | MFR (160°C, 5 kg) | MFR (190°C, 5 kg) | MFR (160°C, 2.16 kg) | MFR (190°C, 2.16 kg) | Moisture Content | Biobased carbon share | Tensile strength at break (MD) | Tensile strength at break (TD) | Elongation at break (MD) | Elongation at break (TD) | Tear resistance (MD) (Ft/d) | Tear resistance (TD) (Ft/d) | Specific dart drop | EOL OK Ind Com | OKI max thickness micrometers | EOL OK Home Com | OKH max thickness micrometers | Text description | Processing | Further treatment (all can colored, all sealable, all printable) | Starch Based | Mineral | PLA-based | General application | Product category | Product subcategory | Product examples | Main Product application (key visual for product) | Other product applications | Production Images like processing methods | Material images like raw material as granulate
|  | Unit | [5 empty] | (g/cm³) | g/10 min | g/10 min | g/10 min | g/10 min | weight % | % | MPa | MPa | % | % | N/mm | N/mm | g/µm | EN13432 | µm | Certification program of TÜV Austria | μm
|  | Description | [5 empty] | EN ISO 1183 | EN ISO 1133 (160 °C, 5 kg) | EN ISO 1133 (190 °C, 5 kg) | EN ISO 1133 (190 °C, 2.16 kg) | EN ISO 1133 (160 °C, 2.16 kg) | Biotec test directive based on EN ISO 15512 | ASTM D6866 or ISO 16620-2 (TC)
Flexible starch based | [31 empty] | - Blown film (Bags, food packaging) - Ultra-light single-use bags - Single-use bags - Multi-use bags - Technical films | - Food packaging | - Frozen food packaging | - Frozen food bags | Frozen food packaging | Bags
| BIOPLAST 107 | Flexible starch based | BIOPLAST 107 is an advanced starch-based biopolymer compound for flexible application, which is particularly suitable for frozen food packaging. This grade is printable with solvent-based inks. | Flexible, suitable for frozen food packaging, printable with solvent-based inks. | Frozen bags | Improved label adhesion | Suitable for solvent based ink | 1.3 |  | 3.3 |  |  | <0,3 | 29 | 22 | 17 | 120 | 276 | 112 | 60 | 11 | YES | 185 | NO | - | BIOPLAST 107 is designed to be processed on conventional equipment for blown film extrusion (LDPE or LLDPE). This grade can be coloured with compostable masterbatches, and is sealable (heat sealing, RF, ultra-sonic). | Blown Film extrusion |  | YES | NO | NO | - Blown film - Ultra-light single-use bags (F&V bags) - Single-use bags (Organic waste bags) - Multi-use bags (Shopper bags) - Technical films (Mulch film for agriculture) | Bags | Hygienic films | - Fruit and vegetables bags - Biowaste bags - Carrier bags - Mailing bags - Diapers - Lady hygienic products | Bags with a lot of ink on it | Hygienic articles
| BIOPLAST 110/01 | Flexible starch based | BIOPLAST 110/01 is an advanced starch-based biopolymer compound for flexible application that features improved printability and label adhesions. It’s also particularly suitable for water-based ink, which creates a broad range of product design possibilities. | Flexible, improved printability and label adhesions, suitable for water-based ink | Improved printability | Improved label adhesion | Suitable for water based ink | 1.3 |  | 5.8 |  |  | <0,3 | 24 | 23 | 16 | 405 | 531 | 95 | 85 | 9 | YES | 185 | YES | 18 | BIOPLAST 110/01 is designed to be processed on conventional equipment for blown film extrusion (LDPE or LLDPE). This grade is printable, can be coloured with compostable masterbatches, and is sealable (heat sealing, RF, ultra-sonic). | Blown Film extrusion |  | YES | NO | NO | - Blown film: - Ultra-light single-use bags - Single-use bags - Multi-use bags - Technical films | Bags |  | - Fruit and vegetables bags - Biowaste bags - Carrier bags - Mailing bags | Fruit & vegetable bags
| BIOPLAST 110/02 | Flexible starch based | A strong general-purpose grade, BIOPLAST 110/02 is an advanced starch-based biopolymer compound that’s dedicated for blown film applications which creates a broad range of product design possibilities. | General-purpose grade, dedicated for blown film applications | General purpose grade | Dedicated for bags, due to excellent easy open | High transparency when used as core layer | 1.3 |  | 6.3 |  |  | <0,3 | 29 | 18 | 14 | 379 | 484 | 91 | 95 | 8 | YES | 185 | YES | 18 | BIOPLAST 110/02 is designed to be processed on conventional equipment blown film extrusion (LDPE or LLDPE). This grade is printable, can be coloured with compostable masterbatches, and is sealable (heat sealing, RF, ultra-sonic). | Blown Film extrusion | Specialty: perfect substrate for printing | YES | NO | NO | - Blown film: - Ultra-light single-use bags - Single-use bags - Multi-use bags - Technical films | Bags |  | - Fruit and vegetables bags - Biowaste bags - Carrier bags - Mailing bags | Garbage bags
| BIOPLAST 120 | Flexible starch based | BIOPLAST 120 is an advanced starch-based biopolymer compound for flexible application with an ISCC PLUS certification. This grade is particularly economical biopolymer solution. | Flexible, ISCC PLUS certification, economical | ISCC PLUS certification | Cost competitive | Alternative starched based | 1.3 |  | 4 |  |  | <0,3 | 29 | 26 | 17 | 176 | 320 | 81 | 78 | 14 | YES | 185 | YES | 18 | BIOPLAST 120 is designed to be processed on conventional equipment for blown film extrusion (LDPE or LLDPE). This grade is printable, can be coloured with compostable masterbatches, and is sealable (heat sealing, RF, ultra-sonic). | Blown Film extrusion |  | YES | NO | NO
| BIOPLAST 120 (Article № 690021) | Flexible starch based | BIOPLAST 120 is an advanced starch-based biopolymer compound for flexible application with an ISCC PLUS certification. This grade is particularly economical biopolymer solution. | Flexible, ISCC PLUS certification, economical | ISCC PLUS certification | Cost competitive | Alternative starched based | 1.3 |  | 2.6 |  |  | <0,3 | 32 | 24 | 14 | 203 | 450 | 90 | 90 | 15 | YES | 84 | YES | 58 | (Article № 690021) is designed for use in blown film extrusion (LDPE or LLDPE). The material is printable. It can also be coloured with compostable masterbatches, is sealable (heat sealing, RF, ultra-sonic), and can be drawn down to 10 µm (with profile control, etc.). | Blown Film extrusion |  | YES | NO | NO | - Blown film: - Ultra-light single-use bags - Single-use bags - Multi-use bags - Technical films | Bags Packaging |  | - Fruit and vegetables bags - Carrier bags - Mailing film - Protective packaging | Food packaging Potato bag that Biotec has
| BIOPLAST 300 | Flexible starch based | BIOPLAST 300 is an advanced starch-based biopolymer compound for flexible application. This product is particularly suitable for Vertical Form Film Seals (VFFS). This grade is suitable for home composting in the countries where there are no industrial composting facilities and features a certified high thickness. | Flexible, suitable for VFFS, home compostable | Compostable at high thickness (58 µm) | Suitable for Vertical Form Film Seal (VFFS) | Home compostable option in the countries where no industrial composting facilities are existing | 1.29 |  | 5.8 |  |  | <0,3 | 32 | 26 | 18 | 124 | 346 | 139 | 64 | 12 | YES | 84 | YES | 58 | BIOPLAST 300 is designed for use in blown film extrusion (LDPE or LLDPE). The material is printable. It can also be coloured with compostable masterbatches, is sealable (heat sealing, RF, ultra-sonic), and can be drawn down to 10 µm (with profile control, etc.). | Blown Film extrusion | - Are printable by flexographic and offset printing, pretreatment is recommended - Have a soft touch - Can be coloured with masterbatches - Are sealable (hot, RF, ultra sonic) - Can be drawn down to 10 μm | YES | NO | NO | - Blown film: - Ultra-light single-use bags - Single-use bags - Multi-use bags - Technical films | Bags |  | - Fruit and vegetables bags - Biowaste bags - Carrier bags - Mailing film | Mailing films
| BIOPLAST 400D | Flexible starch based | BIOPLAST 400 D is an advanced starch-based biopolymer compound suitable for blown film extrusion applications, particularly ultra-light weight films with a thickness of approximately 10 μm, which makes it particularly good for making bags. It offers slightly more rigidity than other BIOPLAST flexible grades and is a PHA-containing grade. Because of these mechanical properties, it can also be used as a core layer in a multi-layer film. | Flexible, ultra-light weight films, PHA-containing grade, blown-film extrusion applications | Offers slightly more rigidity than other Bioplast flexible grades | Suitable for mailing films | PHA containing grade | 1.29 |  | 6 |  |  | <0,3 | 42 | 23 | 18 | 218 | 289 | 58 | 51 | 11 | YES | 85 | YES | 30 | BIOPLAST 400 D is designed for use in blown film extrusion (LDPE or LLDPE). This grade is also printable. It can also be coloured with compostable masterbatches, is sealable (temperature, RF, ultra-sonic) and can be drawn to 10 µm with special equipment (profile control, etc.). | Blown Film extrusion |  | YES | NO | NO | - Blown film: - Ultra-light single-use bags - Single-use bags - Multi-use bags - Technical films | Bags |  | - Fruit and vegetables bags - Biowaste bags - Carrier bags - Mailing bags | Fruit & vegetable bags
| BIOPLAST 500A | Flexible starch based | BIOPLAST 500 A is an advanced starch-based biopolymer compound for flexible application with a high bio-based content of more than 50%. Additionally, this grade features an improved tensile strength for grades with a bio-based content share of more than 50%. | Flexible, high bio-based content, improved tensile strength with high BBC grades | High biobased content (58%) | Improved tensile strength | Can be combined with other materials to achieve 50% BBC | 1.27 |  | 3.3 |  |  | >0,3 | 57 | 24 | 15 | 148 | 439 | 131 | 92 | 9 | YES | 250 | YES | 37 | BIOPLAST 500 A is designed to be processed on conventional equipment for blown film extrusion (LDPE or LLDPE). This grade is printable, can be coloured with compostable masterbatches, and is sealable (heat sealing, RF, ultra-sonic). | Blown Film extrusion |  | YES | NO | NO | - Blown film: - Ultra-light single-use bags - Single-use bags - Multi-use bags - Technical films | Bags |  | - Fruit and vegetables bags - Biowaste bags - Carrier bags - Mailing bags | Transparent ultra light bags
| BIOPLAST 600 | Flexible starch based | BIOPLAST 600 is an advanced starch-based biopolymer compound for flexible application dedicated as core layer in co-extrusion. This grade was specially developed to comply with national regulations, especially in Italy and France and has an ISCC PLUS Certification. | Flexible, core layer in co-extrusion, developed for Italian and French markets, ISCC PLUS | Developed according to French legislation (50% BBC as a core layer grade) | Middle layer destinated to be in a coex process | ISCC PLUS certification | 1.26 |  | 3.5 |  |  | >0,3 | 63 | 21 | 13 | 136 | 301 | 100 | 60 | 8 | YES | 94 | YES | 64 | BIOPLAST 600 is designed to be processed on conventional equipment for blown film extrusion (LDPE or LLDPE). This grade is printable, can be coloured with compostable masterbatches, and is sealable (heat sealing, RF, ultra-sonic). | Blown Film extrusion |  | YES | NO | NO | - Blown film: - Ultra-light single-use bags - Single-use bags - Multi-use bags - Technical films | Bags |  | - Fruit and vegetables bags - Biowaste bags - Carrier bags - Mailing bags | Ultra light single-use bags
| BIOPLAST 610 | Flexible starch based | BIOPLAST 610 is an advanced starch-based biopolymer compound for flexible application with high bio-based content. This grade was specially developed to comply with national regulations in Italy and features a nice balance in properties during processing. | Flexible, high BBC, developed for Italian market | High BBC | Nice balance in properties during processing | Higher viscosity than Bioplast 660 | 1.22 |  | 3.5 |  |  | >0,3 | 61 | 19 | 13 | 137 | 352 | 119 | 71 | 8 | YES | 94 | NO | n/a | BIOPLAST 610 is designed to be processed on conventional equipment for blown film extrusion (LDPE or LLDPE). This grade is printable, can be coloured with compostable masterbatches, and is sealable (heat sealing, RF, ultra-sonic). | Blown Film extrusion |  | YES | NO | NO | - Blown film: - Ultra-light single-use bags - Single-use bags - Multi-use bags - Technical films | Bags |  | - Fruit and vegetables bags - Biowaste bags - Carrier bags - Mailing bags | Single use light bags
| BIOPLAST 660 | Flexible starch based | BIOPLAST 660 is an advanced starch-based biopolymer compound for flexible application suitable for easier and faster processing (crystallisation), but more rigid than other 60% bio-based BIOPLAST grades. This grade was specially developed to comply with national regulations, especially in Italy and France. | Flexible, crystallisation, more rigid, developed for Italian and French markets | Easier and faster to process (crystallisation) | Specially developed for meeting the legislative market requirements in Italy | More rigid than Bioplast 660C | n/a |  | 2.8 |  |  | <0,3 | 61 | 28 | 19 | 300 | 400 | n/a | n/a | n/a | YES | 94 | NO | n/a | BIOPLAST 660 is designed to be processed on conventional equipment for blown film extrusion (LDPE or LLDPE). This grade is printable, can be coloured with compostable masterbatches, and is sealable (heat sealing, RF, ultra-sonic). | Blown Film extrusion |  | YES | NO | NO | - Blown film: - Ultra-light single-use bags - Single-use bags - Multi-use bags - Technical films | Bags |  | - Fruit and vegetables bags - Biowaste bags - Carrier bags - Mailing bags | Fashion confectionary
| BIOPLAST 660C | Flexible starch based | BIOPLAST 660 C is an advanced starch-based biopolymer compound for flexible application as a middle layer designated for a coex process. This grade is specially developed to comply with national regulations, especially in Italy and France, features a high bio-based content and needs an outer layer for properties. Additionally, it's also particularly economical | Flexible, coex core layer, developed for Italian and French market, cost competitive | Highest BBC 69 | High transparency when used as core layer | Middle layer destinated to be in a coex process | 1.27 |  | 3.5 |  |  | <0,3 | 69 | 21 | 13 | 152 | 261 | 53 | 65 | 7 | YES | 32 | NO | n/a | BIOPLAST 660 C is designed to be processed on conventional equipment for blown film extrusion as a core layer in a multilayer film. | Blown Film extrusion |  | YES | NO | NO
| BIOPLAST 700 | Flexible starch based | A strong general-purpose grade, BIOPLAST 700 is an advanced biopolymer compound that’s dedicated for transparent blown and cast film applications which creates a broad range of product design possibilities. |  | Food contact |  |  | 1.62 |  | 11 |  |  | <0,15 | >60 | 30 | 30 | 350 | 500 | 60 | 80 | 5.5 | YES | 87 | YES | 502 | BIOPLAST 700 is designed for (mono- or multilayer) blown and cast film applications. The obtained film materials have a high degree of transparency and are suitable for food contact applications. This material can be processed on conventional equipment. | Blown Film extrusion |  | YES |  | NO | - Blown film Shopper bags mostly - Ultra-light single-use bags - Single-use bags - Multi-use bags - Technical films | Bags Food packaging |  | - Fruit and vegetables bags - Biowaste bags - Carrier bags - Mailing bags | Coffee pouches Shopper bags
| BIOPLAST GF 106/02 | Flexible starch based | BIOPLAST GF 106/02 is an advanced starch-based biopolymer compound suitable for blown film applications and offers high mechanical properties. As an iconic and easy processing material this grade is used in a broad range of finished products. | Flexible, high mechanical properties, iconic grade | Iconic material | Easy processing | BPI Certified | 1.29 |  | 3.3 |  |  | <0,3 | 24 | 23 | 18 | 280 | 422 | 91 | 71 | 8 | YES | n/a | YES | n/a | BIOPLAST GF 106/02 is designed to be processed on conventional equipment for blown film extrusion (LDPE or LLDPE). This grade is printable, can be coloured with compostable masterbatches, and is sealable (heat sealing, RF, ultra-sonic). | Blown Film extrusion |  | YES | NO | NO
External layers coex film | [31 empty] | - Transparent film: to turn any of our starch grade into transparent film | Bags |  | Transparent bags | Transparent bags
| BIOPLAST 400EL | External layers coex film | BIOPLAST 400 EL is an advanced biopolymer compound that’s designated for us as external layers for co-extrusion with starch-based compounds to improve transparency and mechanical properties. When used as a monolayer film, it’s transparent and has a low coefficient of friction. | Flexible, improves transparency, low coefficient of friction | Transparent as monolayer | External layer in co-extrusion in combination with starch based compounds | Low friction coefficient | n/a |  | 7,1 |  |  | <0,3 | 40 | n.c | n.c | n.c | n.c | n.c | n.c | n.c | NO | n/a | YES | 71 | BIOPLAST 400 D is designed for use in blown film extrusion (LDPE or LLDPE). This grade is also printable. It can also be coloured with compostable masterbatches, is sealable (temperature, RF, ultra-sonic) and can be drawn to 10 µm with special equipment (profile control, etc.). | Blown Film extrusion |  | NO | NO | NO Special product, Write here: Biopolyester
Flexible starch based | [31 empty] | - Blown film: - Ultra-light single-use bags - Single-use bags - Multi-use bags - Technical films | Bags |  | - Fruit and vegetables bags - Biowaste bags - Carrier bags - Mailing bags
| BIOPLAST 110/03 | Flexible starch based | [5 empty] | 1.3 |  | 6 |  |  | <0,3 | 24 | 26 | 20 | 590 | 530 | n/a | n/a | n/a | NO | - | YES | 20 | BIOPLAST 110/02 is designed to be processed on conventional equipment blown film extrusion (LDPE or LLDPE). This grade is printable, can be coloured with compostable masterbatches, and is sealable (heat sealing, RF, ultra-sonic). | Blown Film extrusion |  | YES | NO |  | - Blown film: - Ultra-light single-use bags - Single-use bags - Multi-use bags - Technical films | Bags |  | - Fruit and vegetables bags - Biowaste bags - Carrier bags - Mailing bags
| BIOPLAST 106/03 | Flexible starch based | [11 empty] | >20 | [7 empty] | - | - | - | - |  | Blown Film extrusion |  | YES | NO
Flexible starch free | [31 empty] | - Blown-film
| BIOPLAST 105/20 | Flexible starch free |  |  | High tear strength | High puncture resistance | Suitable for combination with other materials for lamination and co-extrusion |  | MFR: 3,5 to 4,5 |  |  |  |  | 21 | [7 empty] | YES | 60 | NO | - |  | Blown Film extrusion Extrusion coating |  | NO | NO
| BIOPLAST 105/20 BAR | Flexible starch free |  |  | easy processing. Better barrier properties towards water and oxygen |  |  |  | MFR: approx. 3,0 to 4,5 |  |  |  |  | 21 | [7 empty] | NO | - | NO | - |  | Blown Film extrusion Sheet extrusion Extrusion coating |  | NO | YES |  | - Blown film bags | - Food packaging - Fashion confectionary |  | - T-Shirt bags | T-Shirt bags
| G21 | Flexible starch free |  |  | Cost competitive | Suitable for adding melt strength | Light colour |  | MFR: 1,39 to 1,43 |  |  |  |  | <10 | [7 empty] | YES | 30 | NO | - |  | Blown Film extrusion |  | NO | YES
| G22 | Flexible starch free |  |  | Performance material vs G21M. Superior mechanical properties vs G21M | High mineral filer. (lower than G21M) | High density (lower than G21M) | m/a |  | 10 |  |  | <0,2 | n/a | n/a | n/a | n/a | n/a | n/a | n/a | n/a | YES | 60 | NO | n/a | n/a | Blown Film extrusion |  |  |  |  | - Blown film bags | - Food packaging - Fashion confectionary |  | - T-Shirt bags | T-Shirt bags
| G21M | Flexible starch free |  |  | cost competitive. | High mineral filer. | High density | n/a |  | 10 |  |  | <0,2 | n/a | n/a | n/a | n/a | n/a | n/a | n/a | n/a | YES | 60 | NO | n/a | n/a | Blown Film extrusion
External layers coex film | [31 empty] | - Transparent film | Bags |  | Transparent bags | Transparent bags
| BIOPLAST 350EL | External layers coex film |  |  | transparent as monolayer External layer in coex in combination with starch based compounds |  |  | 1.22 |  | 10 |  |  | <0,3 | 13 | 55 | 44 | 219 | 420 | 107 | 37 | 21 | YES | 85 | YES | 28 | BIOPLAST 350 EL is designed in particular for blown-film extrusion. | Blown Film extrusion |  | NO | NO
| BIOPLAST 400 ELIT | External layers coex film |  |  | transparent as monolayer External layer in coex in combination with starch based compounds Only Ind compost |  |  |  | - |  |  |  |  | 38 | [7 empty] | YES | 60 | NO | - |  | Blown Film extrusion |  | NO | YES
Marine degradable
| BEBLUE 1 /BLUEPLAST | Marine degradable |  |  | Marine degredable transparent |  |  |  | NI | [12 empty] | NO | - | NO | - |  | Blown Film extrusion Extrusion coating |  | NO | NO
| BEBLUE 2 /BLUEPLAST | Marine degradable |  |  | Marine degredable |  |  |  | NI | [12 empty] | YES | 79 | YES | 66 |  | Blown Film extrusion |  | NO | NO
Enolution
| Beta (final name tbd) | Enolution |  |  | Do degrade under AD conditions |  |  |  | WIP |  |  |  |  | >25 | [8 empty] | WIP |  | WIP |  | Blown Film extrusion |  | YES | NO

## Master - Rigid Overview
|  |  | Product Texts |  |  |  |  | Properties | [6 empty] | Mechanical Properties | [27 empty] | Compostable Certification |  | Technical recommendation | Specifications |  |  |  |  | Products & Applications |  |  |  | Product Images
| Product Grade | Parameters | Description | Short Description | Product Highlight 1 with optional description | Product Highlight 2 with optional description | Product Highlight 3 with optional description | Material Density | MFR (160°C, 5 kg) | MFR (190°C, 5 kg) | MFR (160°C, 2.16 kg) | MFR (190°C, 2.16 kg) | Moisture Content | Biobased carbon share | Charpy impact strength average | Flexural modulus | Flexural stress at break | Flexural strain at break | Flexural stress at conventional deflection | Flexural strength | Flexural strain at flexural strength | Tensile modulus | Stress at yield | Strain at yield | Stress at break | Nominal strain at break | Strain at break | Strength | Strain at strength | Thickness | Tear resistance | Tear resistance | Tear resistance | Tear resistance | Oblique tear | Thickness | Tear resistance | Tear resistance | Tear resistance | Tear resistance | Oblique tear | Heat deflection temperature (HDT) |  |  | Text description | Processing | Further treatment (all can colored, all sealable, all printable) | Starch Based | Mineral | PLA-based | General application | Product category | Product subcategory | Product examples | Main Product application (key visual for product) | Other product applications | Production Images like processing methods | Material images like raw material as granulate
|  | Certification | [40 empty] | OK Compost INDUSTRIAL | OK compost HOME
|  | Unit | [5 empty] | g/cm³ | g/10 min | g/10 min | g/10 min | g/10 min | weight % | % | kJ/m2 | MPa | MPa | % | MPa | MPa | % | MPa | MPa | % | MPa | % | % | MPa | % | µm | mN | g | g/µm | KJ/m² | % | µm | mN | g | g/µm | KJ/m² | % | °C | µm | μm
|  | Descriptions | [5 empty] | EN ISO 1183 | EN ISO 1133 (160 °C, 5 kg) | EN ISO 1133 (190 °C, 5 kg) | EN ISO 1133 (160 °C, 2.16 kg) | EN ISO 1133 (190 °C, 2.16 kg) | Biotec test directive based on EN ISO 15512 | ASTM D6866 or ISO 16620-2 (TC)
|  | Standart | [40 empty] | EN 13432 | Certification program of TUV Austria
Rigid
| BIOPLAST 800 | Rigid | Specifically designed for thermoforming with ability to withstand high temperatures, making it suitable for applications that require boiling water or other high-temperature environments. |  |  |  |  | 1.62 |  | 11 |  |  | <0,15 | >60 | 2 | 7441 | 76 | 2 | 6 | 77 | 2 | 6271 | n/a | n/a | 47 | n/a | 2 | 47 | 2 | 245 | 1501 | 153 | 1 | 6 | 0 | 245 | 1610 | 164 | 1 | 7 | 0 | 65 | 275 | n/a | BIOPLAST 800 is designed for sheet extrusion and thermoforming. The products that can be produced are resistant to hot water and food products. This material can be processed on conventional equipment. | Sheet extrusion Thermoforming Fiber spinning 3D printing Extrusion coating Blow moulding |  | NO | NO | YES | Thermoformed products (trays, clamshells, plates and cups) Fiber spinning (Fibers, agriculture applications) Injection blow moulding (Bottles, shampoo, milk cans) 3D printing (Filament) Blend partner in combination with other BIOPLAST material | Food packaging(not all type of food and conditions) |  | Cutlery Straws Lids Displays 3D filament | 3D filament Straws |  | 3D printer
| BIOPLAST 105 | Rigid | BIOPLAST 105 is an advanced biopolymer compound for rigid applications that flows easily and is particularly suitable for stretched tape and fibre spinning. It features a better impact resistance than 100% PLA and works well as an additive to adjust rigidity in flexible films. | Rigid, flows easily, suitable for stretched tape and fibre spinning | Suitable for stretched tape and fibre spinning | Better impact resistance than 100% PLA | Additive to adjust rigidity in flexible films | n/a |  |  |  | 4.1 | <0,2 | 67 | n/a | n/a | n/a | n/a | n/a | n/a | n/a | n/a | n/a | n/a | n/a | n/a | n/a | n/a | n/a | n/a | n/a | n/a | n/a | n/a | n/a | n/a | n/a | n/a | n/a | n/a | n/a | n/a | 100 | n/a | - | Sheet extrusion Thermoforming Fiber spinning 3D printing Extrusion coating Blow moulding | - printable by flexographic and offset printing without pretreatment - can be coloured with masterbatches - are sealable (hot, RF, ultra sonic) | NO | NO | YES
| BIOPLAST GS 2189 | Rigid | BIOPLAST GS 2189 is a compound containing mineral fillers for rigid applications that flows easily, is particularly suitable for processing via injection moulding, and sheet extrusion. This grade is heat stable up to 50°C. Additionally, it has a high melt-flow index and can be used as an additive to reduce die pressure and adjust rigidity. | Rigid, flows easily, heat stability, high melt-flow index | High meltflow index | Can be used as an additive to reduce die pressure and adjust rigidity | Heat stable up to 50 °C | 1.36 |  |  |  | 29 | <0,15 | 69 | 4 | 2417 | n/a | n/a | 62 | 64 | 4 | 2332 | 41 | 2 | 31 | 7 | n/a | 41 | 2 | 260 | 5297 | 540 | 2 | 20 | 0 | 268 | 2723 | 278 | 1 | 10 | 0 | 53 | 418 | n/a | - | Sheet extrusion Thermoforming 3D printing Injection moulding | - Are printable by flexographic and offset printing without pretreatment - Can be coloured with masterbatches - Are sealable (hot, RF, ultra sonic) | NO | NO | YES | - Injection moulded articles (cutlery, bottles caps, lids, beaker) - Thermoformed products (trays, clamshells, plates and cups) - Blend partner in combination with other BIOPLAST materials | Food packaging(not all type of food and conditions) Durable consumer goods |  | Cutlery Clips Trays Stationery tools | Stationery tools |  | Injection moulding
Not Relevant
| BIOPLAST 900 IM | Rigid |  |  | Heat stable, boiling water | Can be used as additive |  |  | MFR approx. 29 |  |  |  |  | 71 | n/a | n/a | n/a | n/a | n/a | n/a | n/a | n/a | n/a | n/a | n/a | n/a | n/a | n/a | n/a | n/a | n/a | n/a | n/a | n/a | n/a | n/a | n/a | n/a | n/a | n/a | n/a | n/a | 100 | n/a |  | Sheet extrusion Thermoforming Fiber spinning 3D printing Extrusion coating Blow moulding | - printable by flexographic and offset printing without pretreatment - can be coloured with masterbatches - are sealable (hot, RF, ultra sonic) | NO | NO | YES
| BIOPLAST 900 TF | Rigid |  |  | Heat stable, boiling water | [9 empty] | n/a | n/a | n/a | n/a | n/a | n/a | n/a | n/a | n/a | n/a | n/a | n/a | n/a | n/a | n/a | n/a | n/a | n/a | n/a | n/a | n/a | n/a | n/a | n/a | n/a | n/a | n/a | n/a | n/a | n/a | n/a | n/a | n/a | n/a | n/a | n/a
| BIOPLAST 800 IM | Rigid |  |  | short cycle time | Heat stable, boiling water |  |  | MFR: | [5 empty] | n/a | n/a | n/a | n/a | n/a | n/a | n/a | n/a | n/a | n/a | n/a | n/a | n/a | n/a | n/a | n/a | n/a | n/a | n/a | n/a | n/a | n/a | n/a | n/a | n/a | n/a | n/a | n/a | n/a | n/a | n/a | n/a | n/a | n/a | n/a | n/a